## Sheet1
Overview on basic points and results of the reviewed LCA studies on petrochemical and bio-based plastics.
ID | Polymer | Application, comment | Global warming potential (kg CO2eq/kg polymer) | Land use (m2 crop eq/ kg polymer) | Water Use (m³ world eq./ kg polymer) | Source
1 | Bio-EL | from agro-residues | 1.37 | 0.052 |  | 1
2 | Bio-EL | from waste woodchips | 0.569 | 0.004 |  | 1
3 | Bio-PA | Castor oil (Bio-PA 11) |  | 59.88 |  | 2
4 | Bio-PA | Castor oil (Bio-PA 6.10) |  | 35.71 |  | 2
5 | Bio-PA |  | 4 |  |  | 3
6 | Bio-PA | PA66 | 8.26 |  |  | 4
7 | Bio-PA | PA6 | 9.25 |  |  | 4
8 | Bio-PBS | Starch | 2.8 | 0.35 |  | 5
9 | Bio-PBS |  | 2.3 - 5.4 |  |  | 6
10 | bio-PBS | Starch/Fiber | 1 | 0.57 |  | 5
11 | bio-PBS | Bio-SA – Bio-based succinic acid | 2.3 to 3.9 |  |  | 7
12 | Bio-PE | Sugarcane ethanol | -0.55 to -0.88 | 4.3 m2 |  | 8
13 | Bio-PE | Corn | -0.34 |  |  | 7
14 | Bio-PE | Sugar cane | -2.05 |  |  | 7
15 | Bio-PE |  | -2.5 |  |  | 9
16 | Bio-PE |  | 1.6 - 2.1 |  |  | 8
17 | Bio-PET |  |  | 0.82 |  | 2
18 | Bio-PET | Corn | 1.4 |  |  | 7
19 | Bio-PET | Sugar cane | 1 |  |  | 7
20 | Bio-PET | Corn | 1.36-1.4 |  |  | 10
21 | Bio-PET | Sugar cane | 1.0-1.03 |  |  | 10
22 | Bio-PET | Sugarcane ethanol | 1.9 - 2.4 |  | 0.2 m3 H2O/kg bio-PETIN | 8
23 | Bio-PP | Corn | -0.2 to - 0.3 |  |  | 7
24 | Bio-PP |  | -2.3 |  |  | 9
25 | Bio-PTT |  | 1.1 - 2.6 | 0.3 - 2.0 |  | 11
26 | Bio-PTT | Corn | 1.6 to 2.51 |  |  | 7
27 | Bio-PUR |  | -1.4 - -0.3 |  |  | 12
28 | Bio-PUR |  | 4.65 |  |  | 13
29 | Bio-PVC |  | -0.093 - -0.19 | BDP 1.03E+00 8.48E-01 | MJex 4.45E+00 3.43E+00 | 14
30 | butyl acetate | Fossil-based | 3.54 | 0.042 |  | 1
31 | ethyl acetate | Fossil-based | 2.83 | 0.041 |  | 1
32 | HDPE |  | 2.085 | 0 | 0.049 | 4
33 | HDPE |  | 4.84 |  |  | 15
34 | HDPE |  | 1.634 | 0 | 0.019 | 4
35 | HIPS | High impact poly(styrene) | 3.4 |  |  | 9
36 | LDPE |  | 2.278 | 0 | 0.065 | 4
37 | LDPE |  | 1.9 |  |  | 5
38 | LDPE |  | 1.765 | 0 | 0.034 | 4
39 | LDPE |  | 5.04 |  |  | 15
40 | LDPE |  | 2.1 |  |  | 9
41 | Nylon 6 |  | 7.64 |  |  | 15
42 | PA | Glass fiber reinforced plastic, polyamide, injection molding | 9.179 | 0.045 | 6.897 | 4
43 | PA |  | 6.4 |  |  | 16
44 | PBAT+Starch | (50/50) | 2.88 |  |  | 17
45 | PBAT+TPS | (50/50) | 0.92 |  |  | 17
46 | PC | Poly(carbonate) | 8.534 | 0 | 0.193 | 4
47 | PC | Poly(carbonate) | 7.6 |  |  | 9
48 | PCL |  | 3.1 |  |  | 15
49 | PE |  | 1.8 to 2.1 |  |  | 7
50 | PE |  | 1.8 |  |  | 16
51 | PET |  | 2.834 | 0.018 | 5.758 | 4
52 | PET | Film | 4.622 | 0 | 0.093 | 4
53 | PET |  | 4.93 |  |  | 15
54 | PET |  | 2.15 |  |  | 7
55 | PET | solid state polycondensed | 3.4 |  |  | 9
| PET |  | 2.2 |  |  | 16
57 | PHA |  | 2.237 | 0.647 | 0.018 | 4
58 | PHA |  |  | 3.57 |  | 2
59 | PHA |  |  |  |  | 15
60 | PHA | Corn | -1.2 to 1.7 |  |  | 7
61 | PHA |  | 2.3 |  |  | 9
62 | PHA | (USA, Europe) Corn | -2.3 - 0.45 |  |  | 18
63 | PHA | (South Africa, Brazil ) Sugar cane | 0.1-1.1 |  |  | 18
64 | PHA | (USA, Europe) Lignocellulosic wastes | 1.3-5.1 |  |  | 18
65 | PHA | (US,EU) Soybean | 0.26 |  |  | 18
66 | PHA | (EU) Rapeseed | 5-6.9 |  |  | 18
67 | PHA/PHB |  | -2,3 - -1,4 |  |  | 19
68 | PHB | Starch | 1.5 | 1.3 |  | 5
69 | PLA |  | 3.57 | 1.155 | 0.269 | 4
70 | PLA | Polylactide, granulated | 3.178 | 1.119 | 9.616 | 4
71 | PLA |  | 4.658 | 0.059 | 0.066 | 4
72 | PLA |  |  | 3.68 |  | 2
73 | PLA |  | 0.6 | 1.5 | 0.04 | 20
74 | PLA | Starch | 1.2 | 1.18 |  | 5
75 | PLA | Starch/PBAT | 2.5 | 0.9 |  | 5
76 | PLA |  | 3.84 |  |  | 15
77 | PLA | Corn | 0.4 to 1.3 |  |  | 7
78 | PLA | Next generation | -0.7 |  |  | 9
79 | PLA | 2006 | 0.3 |  |  | 9
80 | PLA | 2005 | 2 |  |  | 9
81 | PLA | (US) Corn | 0.3 |  |  | 18
82 | PLA | (EU) Corn | 0.6-3.2 |  |  | 18
83 | PLA | (Brazil, Thailand) Sugar cane | -0.1-1.0 |  |  | 18
84 | PP |  | 2.103 | 0 | 0.056 | 4
85 | PP | EU-27 | 2.144 | 0 | 0.002 | 4
86 | PP |  | 1.8 |  |  | 5
87 | PP |  | 2 |  |  | 7
88 | PP |  | 1.9 |  |  | 9
89 | PP |  | 1.6 |  |  | 16
90 | PS | General purpose poly(styrene) | 3.4 |  |  | 9
91 | PS |  | 2.3 | 1.508 | 0.924 | 4
92 | PS | Polystyrene (general purpose) granulate (GPPS) | 2.858 | 0 | 0.133 | 4
93 | PS |  | 5.98 |  |  | 15
94 | PTT |  | 1.9 to 3.55 |  |  | 7
95 | PUR | Polyurethane, flexible foam | 5.192 | 0.007 | 2.651 | 4
96 | PUR |  | 4.1 |  |  | 12
97 | PUR |  | 4.2 |  |  | 16
98 | PVC | Polyvinylchloride, bulk polymerized | 2.031 | 0 | 0.503 | 4
99 | PVC | suspension | 2.7 |  |  | 9
100 | PVC |  | 1.9 |  |  | 16
101 | PVOH |  | 2.7 |  |  | 15
102 | RC | Regenerated cellulose | -1 - 4.2 |  |  | 10
103 | Starch | Modified starch | 2.07 | 0.582 | 3.881 | 4
104 | TPS | Thermoplastic starch | 1.14 |  |  | 15
105 | TPS | Thermoplastic starch | 1.73 |  |  | 15
106 | TPS | Thermoplastic starch | 3.6 |  |  | 15
107 | TPS | Thermoplastic starch | 1 - 2.2 |  |  | 18
References
1 | Fiorentino, G., Ripa M., Ulgiati S. (2017). Chemicals from biomass: technological versus environmental feasibility. A review. Biofuels, Bioproducts and Biorefining 11(1), 195-214.
2 | IfBB. (2018). Biopolymers–facts and statistics. Institute for Bioplastics and Biocomposites.
3 | Evonik Industries AG. (2013). Life Cycle Assessment of Biobased Polyamides - VESTAMID Terra.
4 | Wernet, G., Bauer C., Steubing B., Reinhard J., Moreno-Ruiz E., Weidema B. (2016). The ecoinvent database version 3 (part I): overview and methodology. The International Journal of Life Cycle Assessment 21(9), 1218-30.
5 | Broeren, M.L., Kuling L., Worrell E., Shen L. (2017). Environmental impact assessment of six starch plastics focusing on wastewater-derived starch and additives. Resources, Conservation and Recycling 127, 246-55.
6 | Petchprayul, S., Malakul P., Nithitanakul M., Papong S., Wenunun P., Likitsupin W., et al. (2012). Life cycle management of bioplastics for a sustainable future in Thailand: Sa-med Island model. Chemical Eng Trans 29.
7 | Chen, G.-Q., Patel M.K. (2012). Plastics derived from biological sources: present and future: a technical and environmental review. Chemical reviews 112(4), 2082-99.
8 | Tsiropoulos, I., Faaij A.P., Lundquist L., Schenker U., Briois J.F., Patel M.K. (2015). Life cycle impact assessment of bio-based plastics from sugarcane ethanol. Journal of Cleaner Production 90, 114-27.
9 | Philp, J. (2013). Policies for Bioplastics in the Context of a Bioeconomy. OECD Science, Technology and Industry Policy Papers 10.
10 | Shen, J.J. (2011). Comparative life cycle assessment of polylactic acid (PLA) and polyethylene terephthalate (PET). Comparative Assessment of PLA and PET.
11 | Patel, M., Crank M., Dornburg V., Hermann B., Roes A., Huesing B., et al. (2006). Medium and long-term opportunities and risks of the biotechnological production of bulk chemicals from renewable resources. UU CHEM NW&S (Copernicus).
12 | Meesters, K., Corré W.J., Conijn J., Patel M.K., Bos H.L. (2012). Sustainability aspects of biobased products: comparison of different crops and products from the vegetable oil platform: Wageningen UR-Food & Biobased Research.
13 | Nessi, S., Bulgheroni C., Konti A., Sinkko T., Tonini D., Pant R. (2018). Environmental Sustainability Assessment Comparing through the Means of Lifecycle Assessment the Potential Environmental Impacts of the Use of Alternative Feedstock (biomass, recycled plastics, CO2) for Plastic Articles in Comparison to Using Current Feedstock (Oil and Gas). Draft Report for Stakeholder Consultation (Part 2).
14 | Alvarenga, R.A., Dewulf J., De Meester S., Wathelet A., Villers J., Thommeret R., et al. (2013). Life cycle assessment of bioethanol‐based PVC: Part 1: Attributional approach. Biofuels, Bioproducts and Biorefining 7(4), 386-95.
15 | Gironi, F., Piemonte V. (2011). Bioplastics and petroleum-based plastics: strengths and weaknesses. Energy Sources, Part A: Recovery, Utilization, and Environmental Effects 33(21), 1949-59.
16 | PlasticsEurope. (2019). Plastics – the Facts 2019: An analysis of European plastics production, demand and waste data.
17 | Shen, L., Patel M.K. (2008). Life cycle assessment of polysaccharide materials: a review. Journal of Polymers and the Environment 16(2), 154.
18 | De Matos, C.T., Garcia J.C., Aurambout J.-P., Manfredi S. (2015). Environmental sustainability assessment of bioeconomy products and processes—progress report 1. European Commission Report EUR 27356.
19 | Kim, S., Dale B.E. (2008). Life cycle assessment of fuel ethanol derived from corn grain via dry milling. Bioresource technology 99(12), 5250-60.
20 | Vink, E.T., Davies S. (2015). Life cycle inventory and impact assessment data for 2014 Ingeo™ polylactide production. Industrial Biotechnology 11(3), 167-80.